## CONS - AGS
Contract No. | AA
W/O No. | BB
Contractor's Ref. No. | CC
AGS Group Name | CONS
Consolidation Test
Project Identifier | Exploratory Hole Or Location Equivalent | Depth to TOP of test sample | Sample reference number | Sample type | Specimen reference number | Specimen depth | Oedometer stress increment number | Voids ratio at start of increment | Stress at end of stress increment/decrement | Voids ratio at end of stress increment | Reported coefficient of volume compressibility over stress increment | Reported coefficient of consolidation over stress increment | Coefficient of secondary compression over stress increment | Coefficient of consolidation determined by the root time method | Coefficient of consolidation determined by the log time method | Remarks including method used to determine coefficients reported under CONS_INMV and selected CONS_INCV (from either of ?CONS_CVRT or ?CONS_CVLG)
PROJ_ID | HOLE_ID | SAMP_TOP | SAMP_REF | SAMP_TYPE | SPEC_REF | SPEC_DPTH | CONS_INCN | CONS_IVR | CONS_INCF | CONS_INCE | CONS_INMV | CONS_INCV | CONS_INSC | CONS_CVRT | CONS_CVLG | CONS_REM | STOP
AA | BB | 3 | TW1 | TW | 1 | 3 | 1 | 2.309 | 25 | 2.174 | 1.628 | 15.571
| BB | 3 | TW1 | TW | 1 | 3 | 2 | 2.174 | 50 | 2.069 | 1.322 | 0.827
| BB | 3 | TW1 | TW | 1 | 3 | 3 | 2.069 | 100 | 1.89 | 1.169 | 0.49
| BB | 3 | TW1 | TW | 1 | 3 | 4 | 1.89 | 200 | 1.633 | 0.89 | 0.299
| BB | 3 | TW1 | TW | 1 | 3 | 5 | 1.633 | 400 | 1.356 | 0.526 | 0.298
| BB | 3 | TW1 | TW | 1 | 3 | 6 | 1.356 | 200 | 1.379 | 0.05
| BB | 3 | TW1 | TW | 1 | 3 | 7 | 1.379 | 50 | 1.51 | 0.367
| BB | 3 | TW1 | TW | 1 | 3 | 8 | 1.51 | 100 | 1.493 | 0.133 | 1.215
| BB | 3 | TW1 | TW | 1 | 3 | 9 | 1.493 | 200 | 1.439 | 0.218 | 0.311
| BB | 3 | TW1 | TW | 1 | 3 | 10 | 1.439 | 400 | 1.334 | 0.216 | 0.561
| BB | 3 | TW1 | TW | 1 | 3 | 11 | 1.334 | 800 | 1.108 | 0.242 | 0.26
| BB | 3 | TW1 | TW | 1 | 3 | 12 | 1.108 | 1600 | 0.875 | 0.138 | 0.19
| BB | 3 | TW1 | TW | 1 | 3 | 13 | 0.875 | 800 | 0.902 | 0.018
| BB | 3 | TW1 | TW | 1 | 3 | 14 | 0.902 | 400 | 0.95 | 0.062
| BB | 3 | TW1 | TW | 1 | 3 | 15 | 0.95 | 200 | 1.006 | 0.145
| BB | 3 | TW1 | TW | 1 | 3 | 16 | 1.006 | 25 | 1.249 | 0.691
| BB | 6 | PS1 | P | 1 | 6 | 1 | 2.469 | 25 | 2.366 | 1.182 | 29.942
| BB | 6 | PS1 | P | 1 | 6 | 2 | 2.366 | 50 | 2.287 | 0.938 | 0.657
| BB | 6 | PS1 | P | 1 | 6 | 3 | 2.287 | 100 | 2.134 | 0.931 | 0.463
| BB | 6 | PS1 | P | 1 | 6 | 4 | 2.134 | 200 | 1.855 | 0.892 | 0.24
| BB | 6 | PS1 | P | 1 | 6 | 5 | 1.855 | 400 | 1.535 | 0.56 | 0.229
| BB | 6 | PS1 | P | 1 | 6 | 6 | 1.535 | 200 | 1.57 | 0.07
| BB | 6 | PS1 | P | 1 | 6 | 7 | 1.57 | 50 | 1.715 | 0.376
| BB | 6 | PS1 | P | 1 | 6 | 8 | 1.715 | 100 | 1.672 | 0.321 | 0.555
| BB | 6 | PS1 | P | 1 | 6 | 9 | 1.672 | 200 | 1.605 | 0.25 | 0.253
| BB | 6 | PS1 | P | 1 | 6 | 10 | 1.605 | 400 | 1.49 | 0.221 | 0.264
| BB | 6 | PS1 | P | 1 | 6 | 11 | 1.49 | 800 | 1.26 | 0.231 | 0.148
| BB | 6 | PS1 | P | 1 | 6 | 12 | 1.26 | 1600 | 1.022 | 0.132 | 0.189
| BB | 6 | PS1 | P | 1 | 6 | 13 | 1.022 | 800 | 1.057 | 0.021
| BB | 6 | PS1 | P | 1 | 6 | 14 | 1.057 | 400 | 1.111 | 0.066
| BB | 6 | PS1 | P | 1 | 6 | 15 | 1.111 | 200 | 1.168 | 0.134
| BB | 6 | PS1 | P | 1 | 6 | 16 | 1.168 | 25 | 1.422 | 0.671
| BB | 9 | PS2 | P | 1 | 9 | 1 | 2.521 | 25 | 2.46 | 0.702 | 23.783
| BB | 9 | PS2 | P | 1 | 9 | 2 | 2.46 | 50 | 2.419 | 0.472 | 2.338
| BB | 9 | PS2 | P | 1 | 9 | 3 | 2.419 | 100 | 2.294 | 0.731 | 1.123
| BB | 9 | PS2 | P | 1 | 9 | 4 | 2.294 | 200 | 1.964 | 1 | 0.327
| BB | 9 | PS2 | P | 1 | 9 | 5 | 1.964 | 400 | 1.557 | 0.687 | 0.242
| BB | 9 | PS2 | P | 1 | 9 | 6 | 1.557 | 200 | 1.599 | 0.082
| BB | 9 | PS2 | P | 1 | 9 | 7 | 1.599 | 50 | 1.756 | 0.403
| BB | 9 | PS2 | P | 1 | 9 | 8 | 1.756 | 100 | 1.719 | 0.272 | 1.083
| BB | 9 | PS2 | P | 1 | 9 | 9 | 1.719 | 200 | 1.652 | 0.245 | 0.545
| BB | 9 | PS2 | P | 1 | 9 | 10 | 1.652 | 400 | 1.524 | 0.242 | 0.488
| BB | 9 | PS2 | P | 1 | 9 | 11 | 1.524 | 800 | 1.224 | 0.296 | 0.267
| BB | 9 | PS2 | P | 1 | 9 | 12 | 1.224 | 1600 | 0.935 | 0.163 | 0.184
| BB | 9 | PS2 | P | 1 | 9 | 13 | 0.935 | 800 | 0.974 | 0.025
| BB | 9 | PS2 | P | 1 | 9 | 14 | 0.974 | 200 | 1.031 | 0.048
| BB | 9 | PS2 | P | 1 | 9 | 15 | 1.031 | 50 | 1.145 | 0.375
| BB | 9 | PS2 | P | 1 | 9 | 16 | 1.145 | 25 | 1.22 | 1.395
| CC | 3 | TW1 | TW | 1 | 3 | 1 | 2.374 | 25 | 2.245 | 1.53 | 39.21
| CC | 3 | TW1 | TW | 1 | 3 | 2 | 2.245 | 50 | 2.146 | 1.214 | 0.599
| CC | 3 | TW1 | TW | 1 | 3 | 3 | 2.146 | 100 | 2.025 | 0.77 | 0.835
| CC | 3 | TW1 | TW | 1 | 3 | 4 | 2.025 | 200 | 1.854 | 0.567 | 0.312
| CC | 3 | TW1 | TW | 1 | 3 | 5 | 1.854 | 100 | 1.871 | 0.06
| CC | 3 | TW1 | TW | 1 | 3 | 6 | 1.871 | 50 | 1.906 | 0.241
| CC | 3 | TW1 | TW | 1 | 3 | 7 | 1.906 | 100 | 1.881 | 0.171 | 5.804
| CC | 3 | TW1 | TW | 1 | 3 | 8 | 1.881 | 200 | 1.826 | 0.189 | 0.804
| CC | 3 | TW1 | TW | 1 | 3 | 9 | 1.826 | 400 | 1.588 | 0.421 | 0.31
| CC | 3 | TW1 | TW | 1 | 3 | 10 | 1.588 | 800 | 1.296 | 0.282 | 0.287
| CC | 3 | TW1 | TW | 1 | 3 | 11 | 1.296 | 1600 | 1.012 | 0.155 | 0.39
| CC | 3 | TW1 | TW | 1 | 3 | 12 | 1.012 | 800 | 1.029 | 0.011
| CC | 3 | TW1 | TW | 1 | 3 | 13 | 1.029 | 400 | 1.057 | 0.035
| CC | 3 | TW1 | TW | 1 | 3 | 14 | 1.057 | 200 | 1.096 | 0.094
| CC | 3 | TW1 | TW | 1 | 3 | 15 | 1.096 | 25 | 1.338 | 0.661
| CC | 6 | PS1 | P | 1 | 6 | 1 | 2.462 | 25 | 2.397 | 0.752 | 28.325
| CC | 6 | PS1 | P | 1 | 6 | 2 | 2.397 | 50 | 2.342 | 0.646 | 2.141
| CC | 6 | PS1 | P | 1 | 6 | 3 | 2.342 | 100 | 2.21 | 0.79 | 1.264
| CC | 6 | PS1 | P | 1 | 6 | 4 | 2.21 | 200 | 1.953 | 0.801 | 0.527
| CC | 6 | PS1 | P | 1 | 6 | 5 | 1.953 | 100 | 1.982 | 0.098
| CC | 6 | PS1 | P | 1 | 6 | 6 | 1.982 | 50 | 2.022 | 0.271
| CC | 6 | PS1 | P | 1 | 6 | 7 | 2.022 | 100 | 1.997 | 0.164 | 1.514
| CC | 6 | PS1 | P | 1 | 6 | 8 | 1.997 | 200 | 1.931 | 0.222 | 1.445
| CC | 6 | PS1 | P | 1 | 6 | 9 | 1.931 | 400 | 1.608 | 0.55 | 0.296
| CC | 6 | PS1 | P | 1 | 6 | 10 | 1.608 | 800 | 1.272 | 0.322 | 0.306
| CC | 6 | PS1 | P | 1 | 6 | 11 | 1.272 | 1600 | 0.985 | 0.158 | 0.321
| CC | 6 | PS1 | P | 1 | 6 | 12 | 0.985 | 800 | 1.008 | 0.014
| CC | 6 | PS1 | P | 1 | 6 | 13 | 1.008 | 400 | 1.047 | 0.049
| CC | 6 | PS1 | P | 1 | 6 | 14 | 1.047 | 200 | 1.115 | 0.166
| CC | 6 | PS1 | P | 1 | 6 | 15 | 1.115 | 25 | 1.267 | 0.412
| CC | 9 | PS2 | P | 1 | 9 | 1 | 2.457 | 25 | 2.405 | 0.598 | 23.909
| CC | 9 | PS2 | P | 1 | 9 | 2 | 2.405 | 50 | 2.362 | 0.508 | 2.156
| CC | 9 | PS2 | P | 1 | 9 | 3 | 2.362 | 100 | 2.232 | 0.774 | 1.274
| CC | 9 | PS2 | P | 1 | 9 | 4 | 2.232 | 200 | 1.89 | 1.058 | 0.273
| CC | 9 | PS2 | P | 1 | 9 | 5 | 1.89 | 100 | 1.92 | 0.103
| CC | 9 | PS2 | P | 1 | 9 | 6 | 1.92 | 50 | 1.967 | 0.327
| CC | 9 | PS2 | P | 1 | 9 | 7 | 1.967 | 100 | 1.942 | 0.171 | 1.286
| CC | 9 | PS2 | P | 1 | 9 | 8 | 1.942 | 200 | 1.852 | 0.305 | 1.187
| CC | 9 | PS2 | P | 1 | 9 | 9 | 1.852 | 400 | 1.54 | 0.548 | 0.263
| CC | 9 | PS2 | P | 1 | 9 | 10 | 1.54 | 800 | 1.208 | 0.327 | 0.264
| CC | 9 | PS2 | P | 1 | 9 | 11 | 1.208 | 1600 | 0.943 | 0.15 | 0.222
| CC | 9 | PS2 | P | 1 | 9 | 12 | 0.943 | 800 | 0.976 | 0.021
| CC | 9 | PS2 | P | 1 | 9 | 13 | 0.976 | 400 | 1.031 | 0.07
| CC | 9 | PS2 | P | 1 | 9 | 14 | 1.031 | 200 | 1.104 | 0.181
| CC | 9 | PS2 | P | 1 | 9 | 15 | 1.104 | 25 | 1.308 | 0.554
| CC | 12 | PS3 | P | 1 | 12 | 1 | 2.782 | 25 | 2.669 | 1.2 | 13.201
| CC | 12 | PS3 | P | 1 | 12 | 2 | 2.669 | 50 | 2.603 | 0.72 | 7.121
| CC | 12 | PS3 | P | 1 | 12 | 3 | 2.603 | 100 | 2.506 | 0.539 | 8.604
| CC | 12 | PS3 | P | 1 | 12 | 4 | 2.506 | 200 | 2.341 | 0.47 | 5.788
| CC | 12 | PS3 | P | 1 | 12 | 5 | 2.341 | 100 | 2.344 | 0.008
| CC | 12 | PS3 | P | 1 | 12 | 6 | 2.344 | 50 | 2.37 | 0.154
| CC | 12 | PS3 | P | 1 | 12 | 7 | 2.37 | 100 | 2.366 | 0.021 | 5.268
| CC | 12 | PS3 | P | 1 | 12 | 8 | 2.366 | 200 | 2.319 | 0.14 | 15.727
| CC | 12 | PS3 | P | 1 | 12 | 9 | 2.319 | 400 | 2.08 | 0.36 | 2.829
| CC | 12 | PS3 | P | 1 | 12 | 10 | 2.08 | 800 | 1.798 | 0.229 | 1.933
| CC | 12 | PS3 | P | 1 | 12 | 11 | 1.798 | 1600 | 1.515 | 0.127 | 1.801
| CC | 12 | PS3 | P | 1 | 12 | 12 | 1.515 | 800 | 1.532 | 0.009
| CC | 12 | PS3 | P | 1 | 12 | 13 | 1.532 | 400 | 1.561 | 0.029
| CC | 12 | PS3 | P | 1 | 12 | 14 | 1.561 | 200 | 1.62 | 0.114
| CC | 12 | PS3 | P | 1 | 12 | 15 | 1.62 | 25 | 1.767 | 0.321
STOP

## CONG - AGS
Contract No. | AA
W/O No. | BB
Contractor's Ref. No. | CC
AGS Group Name | CONG
Consolidation Test General
Project Identifier | Exploratory Hole Or Location Equivalent | Depth to TOP of test sample | Sample reference number | Sample type | Specimen reference number | Specimen depth | Oedometer or Rowe, primary or secondary consolidation | Sample condition | Test details including method statement | Coefficient of volume compressibility over CONG_INCD | Defined stress range | Test specimen diameter | Test specimen height | Initial moisture content | Final moisture content | Initial bulk density | Initial dry density | Particle density (BS 1377) with # if assumed | Initial degree of saturation | Swelling pressure | Height change of specimen on saturation as percentage of original height | Associated file reference | Initial voids ratio | Recompression index before P'o | Compression index over CONF_INCD | Preconsolidation Pressure
PROJ_ID | HOLE_ID | SAMP_TOP | SAMP_REF | SAMP_TYPE | SPEC_REF | SPEC_DPTH | CONG_TYPE | CONG_COND | CONG_REM | CONG_INCM | CONG_INCD | CONG_DIA | CONG_HIGT | CONG_MCI | CONG_MCF | CONG_BDEN | CONG_DDEN | CONG_PDEN | CONG_SATR | CONG_SPRS | CONG_SATH | FILE_FSET | CONG_IVR | CONG_RCOM | CONG_COM | CONG_PRCP | STOP
AA | BB | 3 | TW1 | TW | 1 | 3 | OED | Undisturbed and Saturated |  |  | 25-1600kPa | 50 | 20 | 100.6 | 59.3 | 1.44 | 0.72 | 2.38 | 100 |  | 43.32 |  | 2.31 | 0.89 | 0.22 | 81
| BB | 6 | PS1 | P | 1 | 6 | OED | Undisturbed and Saturated |  |  | 25-1600kPa | 50 | 20 | 99.6 | 62.6 | 1.46 | 0.73 | 2.54 | 100 |  | 41.71 |  | 2.47 | 1.02 | 0.23 | 98
| BB | 9 | PS2 | P | 1 | 9 | OED | Undisturbed and Saturated |  |  | 25-1600kPa | 50 | 20 | 107.8 | 65.3 | 1.37 | 0.66 | 2.32 | 99.1 |  | 45.06 |  | 2.52 | 1.3 | 0.14 | 117
| CC | 3 | TW1 | TW | 1 | 3 | OED | Undisturbed and Saturated |  |  | 25-1600KPa | 50 | 20 | 93 | 56.8 | 1.45 | 0.75 | 2.54 | 99.6 |  | 40.38 |  | 2.37 | 0.97 | 0.18 | 453
| CC | 6 | PS1 | P | 1 | 6 | OED | Undisturbed and Saturated |  |  | 25-1600KPa | 50 | 20 | 97.3 | 59.6 | 1.45 | 0.73 | 2.54 | 100 |  | 42.66 |  | 2.46 | 1.12 | 0.18 | 116
| CC | 9 | PS2 | P | 1 | 9 | OED | Undisturbed and Saturated |  |  | 25-1600KPa | 50 | 20 | 99.6 | 60 | 1.46 | 0.73 | 2.52 | 100 |  | 43.8 |  | 2.46 | 1.14 | 0.2 | 94
| CC | 12 | PS3 | P | 1 | 12 | OED | Undisturbed and Saturated |  |  | 25-1600KPa | 50 | 20 | 112.4 | 78 | 1.41 | 0.66 | 2.51 | 100 |  | 33.52 |  | 2.78 | 0.94 | 0.17 | 153
STOP

## GRAD - AGS
Contract No.
W/O No.
Contractor's Ref. No.
AGS Group Name
Particle Size Distribution Analysis Data
Project ID | Borehole No. | Depth Of Sample Top (m) | Sample No | Sample Type | Specimen No | Specimen Depth (m) | Sieve Size (mm) | % Passing | Grading Analysis Test Type
PROJ_ID | HOLE_ID | SAMP_TOP | SAMP_REF | SAMP_TYPE | SPEC_REF | SPEC_DPTH | GRAD_SIZE | GRAD_PERP | GRAD_TYPE | STOP